## 数据模板
pieceStepNr | 顺序号 | 宽度 | 厚度 | 内部钢种 | 钢种 | minThickForNext | maxThickForNext | nextMaxThick | nextMinThick | autoPlanFlag
081004-DD25080802010160001-0003-03 | 1 | 1500 | 5.75 | Q355B-1 | Q355B | 3.25 | 8.25 | 8.25 | 3.25 | 烫辊材
081005-DD25080802030040001-0002-03 | 2 | 1500 | 5.75 | Q355B-1 | Q355B | 3.25 | 8.25 | 8.25 | 3.25 | 烫辊材
230414-DD25062703350150001-0011-03 | 3 | 2000 | 13.5 | Q355B-3 | Q355B | 9 | 18 | 19 | 8 | 主体材
104948-DD25082507230080001-0001-03 | 4 | 2000 | 13.75 | Q355B-3 | Q355B | 9.25 | 18.25 | 19.25 | 8.25 | 主体材
104948-DD25082507230080001-0002-03 | 5 | 2000 | 13.75 | Q355B-3 | Q355B | 9.25 | 18.25 | 19.25 | 8.25 | 主体材
104948-DD25082507230080001-0003-03 | 6 | 2000 | 13.75 | Q355B-3 | Q355B | 9.25 | 18.25 | 19.25 | 8.25 | 主体材
104948-DD25082507230080001-0004-03 | 7 | 2000 | 13.75 | Q355B-3 | Q355B | 9.25 | 18.25 | 19.25 | 8.25 | 主体材
104948-DD25082507230080001-0005-03 | 8 | 2000 | 13.75 | Q355B-3 | Q355B | 9.25 | 18.25 | 19.25 | 8.25 | 主体材
104948-DD25082507230080001-0006-03 | 9 | 2000 | 13.75 | Q355B-3 | Q355B | 9.25 | 18.25 | 19.25 | 8.25 | 主体材
104948-DD25082507750130001-0001-03 | 10 | 2000 | 15.75 | Q355B-3 | Q355B | 11.25 | 20.25 | 21.25 | 10.25 | 主体材
104948-DD25082300990050001-0002-03 | 11 | 2000 | 9.75 | Q355B-2 | Q355B | 7.25 | 12.25 | 12.25 | 7.25 | 主体材
104948-DD25082300990050001-0001-03 | 12 | 2000 | 9.75 | Q355B-2 | Q355B | 7.25 | 12.25 | 12.25 | 7.25 | 主体材
104948-DD25082507750100001-0001-03 | 13 | 2000 | 9.75 | Q355B-2 | Q355B | 7.25 | 12.25 | 12.25 | 7.25 | 主体材
191227-DD25082300980130001-0001-03 | 14 | 2000 | 9.75 | Q355B-2 | Q355B | 7.25 | 12.25 | 12.25 | 7.25 | 主体材
104948-DD25082703700180001-0002-03 | 15 | 2000 | 7.75 | Q355B-2 | Q355B | 5.25 | 10.25 | 10.25 | 5.25 | 主体材
104948-DD25082703700180001-0001-03 | 16 | 2000 | 7.75 | Q355B-2 | Q355B | 5.25 | 10.25 | 10.25 | 5.25 | 主体材
104948-DD25082703720070001-0001-03 | 17 | 2000 | 7.75 | Q355B-2 | Q355B | 5.25 | 10.25 | 10.25 | 5.25 | 主体材
104948-DD25082506150140001-0003-03 | 18 | 2000 | 7.75 | Q355B-2 | Q355B | 5.25 | 10.25 | 10.25 | 5.25 | 主体材
104948-DD25082506150140001-0002-03 | 19 | 2000 | 7.75 | Q355B-2 | Q355B | 5.25 | 10.25 | 10.25 | 5.25 | 主体材
104948-DD25082506150140001-0001-03 | 20 | 2000 | 7.75 | Q355B-2 | Q355B | 5.25 | 10.25 | 10.25 | 5.25 | 主体材
191227-DD25082300980120001-0001-03 | 21 | 2000 | 7.75 | Q355B-2 | Q355B | 5.25 | 10.25 | 10.25 | 5.25 | 主体材
104948-DD25082506360180001-0001-03 | 22 | 2000 | 7.75 | Q355B-2 | Q355B | 5.25 | 10.25 | 10.25 | 5.25 | 主体材
101923-DD25081405860100001-0001-03 | 23 | 1936 | 5.9 | Q355C-1 | Q355C | 3.4 | 8.4 | 8.4 | 3.4 | 主体材
222214-DD25081204310020001-0001-03 | 24 | 1925 | 8.97 | Q355C-1 | Q355C | 6.47 | 11.47 | 11.47 | 6.47 | 主体材
222214-DD25081204310020001-0002-03 | 25 | 1925 | 8.97 | Q355C-1 | Q355C | 6.47 | 11.47 | 11.47 | 6.47 | 主体材
101923-DD25081805460010001-0001-03 | 26 | 1946 | 11.75 | Q355C-1 | Q355C | 9.25 | 14.25 | 14.25 | 9.25 | 主体材
101923-DD25081805460010001-0002-03 | 27 | 1946 | 11.75 | Q355C-1 | Q355C | 9.25 | 14.25 | 14.25 | 9.25 | 主体材
101923-DD25081204660010001-0003-03 | 28 | 2000 | 12 | Q355C-1 | Q355C-HL2 | 9.5 | 14.5 | 14.5 | 9.5 | 主体材
101923-DD25081204660010001-0001-03 | 29 | 2000 | 12 | Q355C-1 | Q355C-HL2 | 9.5 | 14.5 | 14.5 | 9.5 | 主体材
101923-DD25081204660010001-0002-03 | 30 | 2000 | 12 | Q355C-1 | Q355C-HL2 | 9.5 | 14.5 | 14.5 | 9.5 | 主体材
230413-HB25052300010010001-0010-03 | 31 | 1850 | 12 | Q355B-2 | Q355B | 9.5 | 14.5 | 14.5 | 9.5 | 主体材
230413-HB25052300030010001-0008-03 | 32 | 2000 | 12 | Q355B-2 | Q355B | 9.5 | 14.5 | 14.5 | 9.5 | 主体材
230413-HB25052300020010001-0007-03 | 33 | 2000 | 12 | Q355B-2 | Q355B | 9.5 | 14.5 | 14.5 | 9.5 | 主体材
104948-DD25082607420150001-0002-03 | 34 | 2000 | 11.75 | Q355B-2 | Q355B | 9.25 | 14.25 | 14.25 | 9.25 | 主体材
104948-DD25082607420150001-0001-03 | 35 | 2000 | 11.75 | Q355B-2 | Q355B | 9.25 | 14.25 | 14.25 | 9.25 | 主体材
104948-DD25082506150160001-0003-03 | 36 | 2000 | 11.75 | Q355B-2 | Q355B | 9.25 | 14.25 | 14.25 | 9.25 | 主体材
104948-DD25082506150160001-0002-03 | 37 | 2000 | 11.75 | Q355B-2 | Q355B | 9.25 | 14.25 | 14.25 | 9.25 | 主体材
104948-DD25082506150160001-0001-03 | 38 | 2000 | 11.75 | Q355B-2 | Q355B | 9.25 | 14.25 | 14.25 | 9.25 | 主体材
104948-DD25082301020080001-0002-03 | 39 | 2000 | 11.75 | Q355B-2 | Q355B | 9.25 | 14.25 | 14.25 | 9.25 | 主体材
104948-DD25082301020080001-0001-03 | 40 | 2000 | 11.75 | Q355B-2 | Q355B | 9.25 | 14.25 | 14.25 | 9.25 | 主体材
104948-DD25082301000030001-0003-03 | 41 | 2000 | 11.75 | Q355B-2 | Q355B | 9.25 | 14.25 | 14.25 | 9.25 | 主体材
104948-DD25082301000030001-0002-03 | 42 | 2000 | 11.75 | Q355B-2 | Q355B | 9.25 | 14.25 | 14.25 | 9.25 | 主体材
104948-DD25082301000030001-0001-03 | 43 | 2000 | 11.75 | Q355B-2 | Q355B | 9.25 | 14.25 | 14.25 | 9.25 | 主体材
104948-DD25082300990060001-0003-03 | 44 | 2000 | 11.75 | Q355B-2 | Q355B | 9.25 | 14.25 | 14.25 | 9.25 | 主体材
104948-DD25082300990060001-0002-03 | 45 | 2000 | 11.75 | Q355B-2 | Q355B | 9.25 | 14.25 | 14.25 | 9.25 | 主体材
104948-DD25082300990060001-0001-03 | 46 | 2000 | 11.75 | Q355B-2 | Q355B | 9.25 | 14.25 | 14.25 | 9.25 | 主体材
104948-DD25082507750110001-0002-03 | 47 | 2000 | 11.75 | Q355B-2 | Q355B | 9.25 | 14.25 | 14.25 | 9.25 | 主体材
104948-DD25082507750110001-0001-03 | 48 | 2000 | 11.75 | Q355B-2 | Q355B | 9.25 | 14.25 | 14.25 | 9.25 | 主体材
104948-DD25082507230070001-0012-03 | 49 | 2000 | 11.75 | Q355B-2 | Q355B | 9.25 | 14.25 | 14.25 | 9.25 | 主体材
104948-DD25082507230070001-0011-03 | 50 | 2000 | 11.75 | Q355B-2 | Q355B | 9.25 | 14.25 | 14.25 | 9.25 | 主体材
104948-DD25082507230070001-0010-03 | 51 | 2000 | 11.75 | Q355B-2 | Q355B | 9.25 | 14.25 | 14.25 | 9.25 | 主体材
104948-DD25082507230070001-0009-03 | 52 | 2000 | 11.75 | Q355B-2 | Q355B | 9.25 | 14.25 | 14.25 | 9.25 | 主体材
104948-DD25082507230070001-0008-03 | 53 | 2000 | 11.75 | Q355B-2 | Q355B | 9.25 | 14.25 | 14.25 | 9.25 | 主体材
104948-DD25082507230070001-0007-03 | 54 | 2000 | 11.75 | Q355B-2 | Q355B | 9.25 | 14.25 | 14.25 | 9.25 | 主体材
104948-DD25082507230070001-0006-03 | 55 | 2000 | 11.75 | Q355B-2 | Q355B | 9.25 | 14.25 | 14.25 | 9.25 | 主体材
104948-DD25082507230070001-0005-03 | 56 | 2000 | 11.75 | Q355B-2 | Q355B | 9.25 | 14.25 | 14.25 | 9.25 | 主体材
104948-DD25082507230070001-0004-03 | 57 | 2000 | 11.75 | Q355B-2 | Q355B | 9.25 | 14.25 | 14.25 | 9.25 | 主体材
104948-DD25082507230070001-0003-03 | 58 | 2000 | 11.75 | Q355B-2 | Q355B | 9.25 | 14.25 | 14.25 | 9.25 | 主体材
104948-DD25082507230070001-0002-03 | 59 | 2000 | 11.75 | Q355B-2 | Q355B | 9.25 | 14.25 | 14.25 | 9.25 | 主体材
104948-DD25082507230070001-0001-03 | 60 | 2000 | 11.75 | Q355B-2 | Q355B | 9.25 | 14.25 | 14.25 | 9.25 | 主体材
104948-DD25082506190150001-0001-03 | 61 | 2000 | 11.5 | Q355B-2 | Q355B | 9 | 14 | 14 | 9 | 主体材
104948-DD25082301000020001-0002-03 | 62 | 2000 | 11.5 | Q355B-2 | Q355B | 9 | 14 | 14 | 9 | 主体材
104948-DD25082301000020001-0001-03 | 63 | 2000 | 11.5 | Q355B-2 | Q355B | 9 | 14 | 14 | 9 | 主体材
104948-DD25082607420160001-0001-03 | 64 | 2000 | 10 | Q355B-2 | Q355B | 7.5 | 12.5 | 12.5 | 7.5 | 主体材
104948-DD25082506150150001-0003-03 | 65 | 2000 | 9.75 | Q355B-2 | Q355B | 7.25 | 12.25 | 12.25 | 7.25 | 主体材
104948-DD25082506150150001-0002-03 | 66 | 2000 | 9.75 | Q355B-2 | Q355B | 7.25 | 12.25 | 12.25 | 7.25 | 主体材
104948-DD25082506150150001-0001-03 | 67 | 2000 | 9.75 | Q355B-2 | Q355B | 7.25 | 12.25 | 12.25 | 7.25 | 主体材
104948-DD25082506360190001-0001-03 | 68 | 2000 | 9.75 | Q355B-2 | Q355B | 7.25 | 12.25 | 12.25 | 7.25 | 主体材
104948-DD25082301000040001-0002-03 | 69 | 2000 | 9.75 | Q355B-2 | Q355B | 7.25 | 12.25 | 12.25 | 7.25 | 主体材
104948-DD25082301000040001-0001-03 | 70 | 2000 | 9.75 | Q355B-2 | Q355B | 7.25 | 12.25 | 12.25 | 7.25 | 主体材
104948-DD25082607470090001-0001-03 | 71 | 2000 | 17.5 | Q355B-4 | Q355B | 13 | 22 | 23 | 12 | 主体材
104948-DD25082607470090001-0002-03 | 72 | 2000 | 17.5 | Q355B-4 | Q355B | 13 | 22 | 23 | 12 | 主体材
104948-DD25082607470090001-0003-03 | 73 | 2000 | 17.5 | Q355B-4 | Q355B | 13 | 22 | 23 | 12 | 主体材
182440-DD25080802030140001-0002-03 | 74 | 2000 | 17.75 | Q355B-4 | Q355B | 13.25 | 22.25 | 23.25 | 12.25 | 主体材
033636-DD25081805450150001-0001-03 | 75 | 2000 | 19.75 | Q355B-4 | Q355B | 15.25 | 24.25 | 25.25 | 14.25 | 主体材
033636-DD25081805450150001-0002-03 | 76 | 2000 | 19.75 | Q355B-4 | Q355B | 15.25 | 24.25 | 25.25 | 14.25 | 主体材
235126-DD25082207110140001-0001-03 | 77 | 2000 | 19.75 | Q355B-4 | Q355B | 15.25 | 24.25 | 25.25 | 14.25 | 主体材
235126-DD25082207110140001-0002-03 | 78 | 2000 | 19.75 | Q355B-4 | Q355B | 15.25 | 24.25 | 25.25 | 14.25 | 主体材
235126-DD25082207110140001-0003-03 | 79 | 2000 | 19.75 | Q355B-4 | Q355B | 15.25 | 24.25 | 25.25 | 14.25 | 主体材
104948-DD25082607470020001-0001-03 | 80 | 2000 | 19.75 | Q355B-4 | Q355B | 15.25 | 24.25 | 25.25 | 14.25 | 主体材
104948-DD25082607470020001-0002-03 | 81 | 2000 | 19.75 | Q355B-4 | Q355B | 15.25 | 24.25 | 25.25 | 14.25 | 主体材
104948-DD25082607470020001-0003-03 | 82 | 2000 | 19.75 | Q355B-4 | Q355B | 15.25 | 24.25 | 25.25 | 14.25 | 主体材